## Sheet1
Standard Test Methods for Tension Testing of Metalic Materials Report
Test Standard | ASTM E8-2004
Original gauge length | Diameter of specimen | Proof percentage no-proportional extension | Parallel length
29.18 mm | 0. mm | 0% | 0. mm
| Proof strength,non-proportional extension | Module of elasticity | Maximum force | Percentage elongation after fracture
| MPa | MPa | N | %
No.1 | 13.27 | 13462.35 | 1583.93 | -100

## Sheet2
0.0551 | 0.0022
0.0942 | 0.0066
0.1089 | 0.0122
0.1146 | 0.0177
0.1154 | 0.0233
0.1154 | 0.0289
0.1154 | 0.0344
0.1146 | 0.0399
0.1146 | 0.0455
0.114 | 0.051
0.114 | 0.0566
0.1121 | 0.0622
0.1121 | 0.0677
0.1127 | 0.0733
0.1154 | 0.0788
0.1146 | 0.0844
0.1167 | 0.0899
0.1198 | 0.0955
0.1243 | 0.101
0.1288 | 0.1066
0.1333 | 0.1122
0.1397 | 0.1177
0.1602 | 0.1232
0.2025 | 0.1288
0.2493 | 0.1343
0.2961 | 0.1399
0.3403 | 0.1455
0.3878 | 0.151
0.4345 | 0.1565
0.4801 | 0.1621
0.5262 | 0.1676
0.5723 | 0.1732
0.6154 | 0.1788
0.6577 | 0.1843
0.6974 | 0.1899
0.7339 | 0.1954
0.7692 | 0.201
0.8038 | 0.2065
0.8346 | 0.2121
0.8653 | 0.2176
0.8935 | 0.2232
0.9224 | 0.2288
0.9499 | 0.2343
0.9743 | 0.2398
0.9999 | 0.2454
1.0243 | 0.251
1.0461 | 0.2565
1.0679 | 0.2621
1.0891 | 0.2676
1.1102 | 0.2731
1.1288 | 0.2787
1.148 | 0.2843
1.1647 | 0.2898
1.1827 | 0.2954
1.1993 | 0.3009
1.2128 | 0.3065
1.2282 | 0.312
1.2423 | 0.3176
1.2564 | 0.3231
1.2685 | 0.3287
1.2807 | 0.3342
1.2917 | 0.3398
1.3012 | 0.3454
1.3115 | 0.3509
1.3211 | 0.3564
1.3301 | 0.362
1.339 | 0.3676
1.3455 | 0.3731
1.3525 | 0.3787
1.3609 | 0.3842
1.3672 | 0.3898
1.3737 | 0.3953
1.3788 | 0.4009
1.3832 | 0.4064
1.3897 | 0.412
1.3942 | 0.4175
1.4 | 0.4231
1.4038 | 0.4287
1.4076 | 0.4342
1.4122 | 0.4397
1.4154 | 0.4453
1.4192 | 0.4508
1.4217 | 0.4564
1.425 | 0.462
1.4288 | 0.4675
1.432 | 0.473
1.4345 | 0.4786
1.4377 | 0.4842
1.4404 | 0.4897
1.4429 | 0.4953
1.4448 | 0.5008
1.4474 | 0.5064
1.4505 | 0.5119
1.4519 | 0.5175
1.4545 | 0.523
1.4557 | 0.5286
1.457 | 0.5341
1.4596 | 0.5397
1.4615 | 0.5453
1.464 | 0.5508
1.4646 | 0.5563
1.4679 | 0.5619
1.4686 | 0.5674
1.4698 | 0.573
1.4717 | 0.5786
1.4737 | 0.5841
1.4737 | 0.5896
1.4768 | 0.5953
1.4775 | 0.6008
1.4781 | 0.6063
1.4814 | 0.6119
1.4814 | 0.6174
1.4833 | 0.623
1.4846 | 0.6285
1.4865 | 0.6341
1.4878 | 0.6396
1.489 | 0.6452
1.489 | 0.6508
1.4916 | 0.6563
1.4923 | 0.6619
1.4929 | 0.6674
1.4942 | 0.6729
1.4949 | 0.6785
1.4961 | 0.6841
1.4974 | 0.6896
1.4987 | 0.6952
1.4993 | 0.7007
1.4999 | 0.7063
1.5019 | 0.7118
1.5031 | 0.7174
1.5031 | 0.7229
1.505 | 0.7285
1.5064 | 0.734
1.5064 | 0.7396
1.5089 | 0.7452
1.5083 | 0.7507
1.5089 | 0.7563
1.5109 | 0.7618
1.5109 | 0.7673
1.5121 | 0.7729
1.5128 | 0.7785
1.5134 | 0.784
1.514 | 0.7896
1.5159 | 0.7951
1.5159 | 0.8007
1.5159 | 0.8062
1.5172 | 0.8118
1.5166 | 0.8173
1.5179 | 0.8229
1.5199 | 0.8284
1.5192 | 0.834
1.5218 | 0.8396
1.5218 | 0.8451
1.5205 | 0.8506
1.5237 | 0.8562
1.5237 | 0.8618
1.5237 | 0.8673
1.525 | 0.8729
1.5256 | 0.8784
1.5262 | 0.8839
1.5269 | 0.8895
1.5275 | 0.8951
1.5281 | 0.9006
1.5294 | 0.9062
1.5294 | 0.9117
1.53 | 0.9173
1.532 | 0.9229
1.532 | 0.9284
1.532 | 0.934
1.5313 | 0.9395
1.5327 | 0.945
1.534 | 0.9506
1.534 | 0.9562
1.5346 | 0.9617
1.5359 | 0.9672
1.5365 | 0.9729
1.5371 | 0.9784
1.5378 | 0.9839
1.5378 | 0.9895
1.5384 | 0.995
1.5391 | 1.0006
1.5391 | 1.0061
1.5397 | 1.0117
1.5403 | 1.0172
1.5403 | 1.0228
1.541 | 1.0283
1.5416 | 1.0339
1.5422 | 1.0394
1.5422 | 1.045
1.5441 | 1.0505
1.5435 | 1.0561
1.5441 | 1.0617
1.5441 | 1.0672
1.5448 | 1.0728
1.5454 | 1.0783
1.5454 | 1.0839
1.5462 | 1.0894
1.5468 | 1.095
1.5462 | 1.1005
1.5474 | 1.1061
1.5474 | 1.1116
1.5487 | 1.1172
1.5493 | 1.1227
1.5493 | 1.1283
1.5487 | 1.1338
1.5506 | 1.1394
1.5506 | 1.1449
1.5506 | 1.1505
1.5512 | 1.1561
1.5519 | 1.1616
1.5519 | 1.1671
1.5519 | 1.1727
1.5525 | 1.1783
1.5532 | 1.1838
1.5538 | 1.1894
1.5538 | 1.1949
1.5538 | 1.2004
1.5538 | 1.2061
1.5551 | 1.2116
1.5557 | 1.2171
1.5544 | 1.2227
1.5551 | 1.2282
1.5563 | 1.2338
1.557 | 1.2393
1.5576 | 1.2449
1.5582 | 1.2504
1.5582 | 1.256
1.5582 | 1.2615
1.5582 | 1.2671
1.5589 | 1.2727
1.5589 | 1.2782
1.5582 | 1.2837
1.5589 | 1.2893
1.5603 | 1.2949
1.5595 | 1.3004
1.5595 | 1.306
1.5603 | 1.3115
1.5615 | 1.3171
1.5609 | 1.3226
1.5628 | 1.3282
1.5615 | 1.3337
1.5609 | 1.3393
1.5615 | 1.3448
1.5622 | 1.3504
1.5622 | 1.356
1.5622 | 1.3615
1.5628 | 1.367
1.5628 | 1.3726
1.5634 | 1.3782
1.5634 | 1.3837
1.5641 | 1.3893
1.5641 | 1.3948
1.5653 | 1.4003
1.5647 | 1.4059
1.5647 | 1.4115
1.5647 | 1.417
1.5666 | 1.4226
1.5653 | 1.4281
1.5653 | 1.4337
1.566 | 1.4393
1.5666 | 1.4448
1.5666 | 1.4503
1.5673 | 1.4559
1.5685 | 1.4614
1.5673 | 1.467
1.5673 | 1.4726
1.5673 | 1.4781
1.5673 | 1.4837
1.5685 | 1.4892
1.5673 | 1.4948
1.5685 | 1.5003
1.5692 | 1.5059
1.5692 | 1.5114
1.5685 | 1.517
1.5711 | 1.5226
1.5698 | 1.5281
1.5704 | 1.5336
1.5704 | 1.5392
1.5698 | 1.5447
1.5704 | 1.5503
1.5698 | 1.5558
1.5711 | 1.5614
1.5717 | 1.5669
1.5711 | 1.5725
1.5711 | 1.578
1.5717 | 1.5836
1.5717 | 1.5892
1.5717 | 1.5947
1.5723 | 1.6002
1.5717 | 1.6058
1.5717 | 1.6114
1.5717 | 1.6169
1.5723 | 1.6225
1.5723 | 1.628
1.573 | 1.6336
1.5743 | 1.6391
1.5723 | 1.6447
1.5723 | 1.6502
1.5737 | 1.6558
1.575 | 1.6614
1.5737 | 1.6669
1.575 | 1.6725
1.575 | 1.678
1.5743 | 1.6835
1.5756 | 1.6891
1.575 | 1.6947
1.5743 | 1.7002
1.575 | 1.7058
1.5743 | 1.7113
1.575 | 1.7169
1.575 | 1.7224
1.5756 | 1.728
1.5756 | 1.7335
1.5756 | 1.7391
1.575 | 1.7446
1.5763 | 1.7502
1.5763 | 1.7558
1.5756 | 1.7613
1.5756 | 1.7668
1.5756 | 1.7724
1.575 | 1.7779
1.5769 | 1.7835
1.5763 | 1.7891
1.5769 | 1.7946
1.5769 | 1.8001
1.5756 | 1.8057
1.5769 | 1.8113
1.5763 | 1.8168
1.5775 | 1.8224
1.5769 | 1.8279
1.5775 | 1.8334
1.5782 | 1.839
1.5775 | 1.8446
1.5782 | 1.8501
1.5782 | 1.8557
1.5788 | 1.8612
1.5775 | 1.8668
1.5782 | 1.8724
1.5775 | 1.8779
1.5782 | 1.8834
1.5775 | 1.889
1.5788 | 1.8945
1.5788 | 1.9001
1.5794 | 1.9057
1.5788 | 1.9112
1.5794 | 1.9167
1.5788 | 1.9223
1.5788 | 1.9279
1.5807 | 1.9334
1.5794 | 1.939
1.5794 | 1.9445
1.5801 | 1.9501
1.5788 | 1.9556
1.5788 | 1.9612
1.5794 | 1.9667
1.5794 | 1.9723
1.5794 | 1.9778
1.5807 | 1.9834
1.5801 | 1.989
1.5794 | 1.9945
1.5807 | 2
1.5807 | 2.0056
1.5807 | 2.0112
1.5794 | 2.0167
1.5801 | 2.0223
1.5794 | 2.0278
1.5801 | 2.0333
1.5807 | 2.0389
1.5807 | 2.0445
1.5801 | 2.05
1.5807 | 2.0556
1.5813 | 2.0611
1.5813 | 2.0667
1.5813 | 2.0723
1.5807 | 2.0778
1.5813 | 2.0833
1.5813 | 2.0889
1.5807 | 2.0945
1.5807 | 2.1
1.5813 | 2.1056
1.5807 | 2.1111
1.5813 | 2.1167
1.582 | 2.1222
1.5813 | 2.1278
1.5826 | 2.1333
1.582 | 2.1389
1.5807 | 2.1444
1.582 | 2.15
1.582 | 2.1556
1.5826 | 2.1611
1.5813 | 2.1667
1.582 | 2.1722
1.5813 | 2.1777
1.5826 | 2.1833
1.5807 | 2.1889
1.5813 | 2.1944
1.5826 | 2.2
1.582 | 2.2055
1.5826 | 2.2111
1.5813 | 2.2167
1.5826 | 2.2222
1.5826 | 2.2277
1.582 | 2.2333
1.582 | 2.2388
1.582 | 2.2444
1.582 | 2.25
1.5826 | 2.2555
1.5826 | 2.261
1.5813 | 2.2666
1.5826 | 2.2721
1.582 | 2.2777
1.5826 | 2.2833
1.5826 | 2.2888
1.5826 | 2.2943
1.5813 | 2.2999
1.582 | 2.3055
1.5826 | 2.311
1.5833 | 2.3166
1.5826 | 2.3221
1.5826 | 2.3277
1.5826 | 2.3332
1.5826 | 2.3388
1.5826 | 2.3443
1.582 | 2.3499
1.5833 | 2.3554
1.5826 | 2.361
1.5826 | 2.3665
1.5826 | 2.3721
1.5826 | 2.3776
1.5826 | 2.3832
1.5826 | 2.3887
1.5839 | 2.3943
1.582 | 2.3999
1.5826 | 2.4054
1.5839 | 2.411
1.5826 | 2.4165
1.5826 | 2.4221
1.5833 | 2.4276
1.5833 | 2.4332
1.5833 | 2.4387
1.5826 | 2.4443
1.5826 | 2.4499
1.5833 | 2.4554
1.5833 | 2.4609
1.5833 | 2.4665
1.5833 | 2.4721
1.5833 | 2.4776
1.5826 | 2.4832
1.5826 | 2.4887
1.5826 | 2.4942
1.5826 | 2.4998
1.582 | 2.5054
1.5826 | 2.5109
1.582 | 2.5165
1.5826 | 2.522
1.5833 | 2.5276
1.5826 | 2.5331
1.5826 | 2.5387
1.5833 | 2.5442
1.5833 | 2.5498
1.5833 | 2.5553
1.5833 | 2.5609
1.5833 | 2.5665
1.5826 | 2.572
1.582 | 2.5775
1.5826 | 2.5831
1.5826 | 2.5887
1.5826 | 2.5942
1.5826 | 2.5998
1.582 | 2.6053
1.5833 | 2.6108
1.582 | 2.6164
1.582 | 2.622
1.582 | 2.6275
1.582 | 2.6331
1.582 | 2.6386
1.582 | 2.6442
1.582 | 2.6498
1.582 | 2.6553
1.5826 | 2.6608
1.582 | 2.6664
1.5826 | 2.6719
1.582 | 2.6775
1.582 | 2.6831
1.582 | 2.6886
1.582 | 2.6941
1.582 | 2.6998
1.5826 | 2.7053
1.582 | 2.7108
1.582 | 2.7164
1.582 | 2.7219
1.582 | 2.7275
1.582 | 2.733
1.582 | 2.7386
1.5813 | 2.7441
1.5813 | 2.7497
1.5826 | 2.7552
1.5813 | 2.7608
1.5813 | 2.7664
1.5826 | 2.7719
1.5813 | 2.7774
1.582 | 2.783
1.5813 | 2.7885
1.5801 | 2.7941
1.582 | 2.7997
1.5813 | 2.8052
1.5813 | 2.8107
1.5813 | 2.8163
1.582 | 2.8219
1.5807 | 2.8274
1.5801 | 2.833
1.5801 | 2.8385
1.5813 | 2.8441
1.5807 | 2.8497
1.5813 | 2.8552
1.5807 | 2.8607
1.5807 | 2.8663
1.5813 | 2.8718
1.5807 | 2.8774
1.5813 | 2.8831
1.5807 | 2.8886
1.5794 | 2.8941
1.5807 | 2.8998
1.5801 | 2.9053
1.5807 | 2.9108
1.5807 | 2.9164
1.5813 | 2.9219
1.5807 | 2.9275
1.5801 | 2.933
1.5813 | 2.9386
1.5801 | 2.9441
1.5807 | 2.9497
1.5794 | 2.9552
1.5794 | 2.9608
1.5801 | 2.9664
1.5807 | 2.9719
1.5801 | 2.9774
1.5801 | 2.983
1.5794 | 2.9886
1.5794 | 2.9941
1.5801 | 2.9997
1.5794 | 3.0052
1.5794 | 3.0108
1.5794 | 3.0164
1.5794 | 3.0219
1.5801 | 3.0274
1.5794 | 3.033
1.5794 | 3.0385
1.5794 | 3.0441
1.5788 | 3.0497
1.5794 | 3.0552
1.5794 | 3.0607
1.5794 | 3.0663
1.5794 | 3.0719
1.5794 | 3.0774
1.5801 | 3.083
1.5788 | 3.0885
1.5782 | 3.094
1.5794 | 3.0996
1.5794 | 3.1052
1.5788 | 3.1107
1.5794 | 3.1163
1.5788 | 3.122
1.5782 | 3.1275
1.5788 | 3.133
1.5788 | 3.1386
1.5788 | 3.1441
1.5782 | 3.1497
1.5782 | 3.1553
1.5788 | 3.1608
1.5782 | 3.1664
1.5775 | 3.1719
1.5782 | 3.1774
1.5788 | 3.183
1.5775 | 3.1886
1.5769 | 3.1941
1.5782 | 3.1997
1.5775 | 3.2052
1.5782 | 3.2108
1.5782 | 3.2164
1.5769 | 3.2219
1.5769 | 3.2274
1.5775 | 3.233
1.5782 | 3.2385
1.5775 | 3.2441
1.5775 | 3.2497
1.5788 | 3.2552
1.5769 | 3.2607
1.5775 | 3.2663
1.5763 | 3.2718
1.5775 | 3.2774
1.5763 | 3.283
1.5775 | 3.2907
1.5775 | 3.2963
1.5763 | 3.3019
1.5763 | 3.3074
1.5756 | 3.3129
1.5756 | 3.3185
1.5763 | 3.3241
1.5763 | 3.3296
1.5769 | 3.3352
1.5756 | 3.3408
1.5763 | 3.3464
1.5756 | 3.3519
1.5763 | 3.3575
1.5756 | 3.363
1.575 | 3.3686
1.575 | 3.3741
1.5756 | 3.3797
1.575 | 3.3853
1.575 | 3.3908
1.575 | 3.3963
1.575 | 3.4019
1.575 | 3.4075
1.575 | 3.413
1.5743 | 3.4186
1.5743 | 3.4241
1.575 | 3.4296
1.575 | 3.4352
1.5743 | 3.4408
1.5737 | 3.4463
1.5743 | 3.4519
1.5743 | 3.4574
1.5743 | 3.463
1.5737 | 3.4686
1.5743 | 3.4741
1.573 | 3.4796
1.573 | 3.4852
1.5737 | 3.4907
1.5737 | 3.4963
1.573 | 3.5019
1.573 | 3.5074
1.573 | 3.5129
1.5723 | 3.5185
1.5723 | 3.5241
1.573 | 3.5296
1.5737 | 3.5352
1.573 | 3.5408
1.5737 | 3.5463
1.5723 | 3.5519
1.5717 | 3.5574
1.573 | 3.5629
1.5711 | 3.5685
1.5717 | 3.5742
1.5717 | 3.5797
1.5723 | 3.5853
1.5723 | 3.5908
1.5711 | 3.5963
1.5717 | 3.6019
1.5717 | 3.6075
1.5704 | 3.613
1.5711 | 3.6186
1.5698 | 3.6241
1.5704 | 3.6297
1.5704 | 3.6353
1.5711 | 3.6408
1.5717 | 3.6463
1.5704 | 3.6519
1.5704 | 3.6574
1.5698 | 3.663
1.5698 | 3.6686
1.5704 | 3.6741
1.5698 | 3.6796
1.5698 | 3.6853
1.5698 | 3.6908
1.5698 | 3.6963
1.5698 | 3.7019
1.5698 | 3.7074
1.5685 | 3.7129
1.5692 | 3.7186
1.5692 | 3.7241
1.5679 | 3.7296
1.5692 | 3.7352
1.5679 | 3.7407
1.5685 | 3.7463
1.5692 | 3.7519
1.5679 | 3.7574
1.5679 | 3.7629
1.5666 | 3.7685
1.5666 | 3.7741
1.5679 | 3.7796
1.5679 | 3.7852
1.5673 | 3.7907
1.5679 | 3.7962
1.5666 | 3.8018
1.5666 | 3.8074
1.5673 | 3.8129
1.5653 | 3.8186
1.566 | 3.8242
1.5666 | 3.8297
1.5666 | 3.8352
1.5653 | 3.8408
1.5653 | 3.8463
1.566 | 3.8519
1.566 | 3.8575
1.5653 | 3.863
1.5647 | 3.8686
1.5653 | 3.8741
1.5653 | 3.8796
1.5653 | 3.8852
1.5647 | 3.8908
1.5641 | 3.8963
1.5647 | 3.9019
1.5641 | 3.9074
1.5653 | 3.9129
1.5641 | 3.9185
1.5647 | 3.9241
1.5641 | 3.9296
1.5634 | 3.9352
1.5634 | 3.9407
1.5634 | 3.9463
1.5622 | 3.9519
1.5634 | 3.9574
1.5628 | 3.9629
1.5628 | 3.9685
1.5634 | 3.9741
1.5634 | 3.9796
1.5634 | 3.9852
1.5622 | 3.9907
1.5622 | 3.9962
1.5615 | 4.0018
1.5615 | 4.0074
1.5622 | 4.0129
1.5609 | 4.0185
1.5615 | 4.0241
1.5609 | 4.0296
1.5609 | 4.0353
1.5609 | 4.0408
1.5615 | 4.0463
1.5603 | 4.0519
1.5603 | 4.0575
1.5603 | 4.063
1.5603 | 4.0686
1.5609 | 4.0741
1.5603 | 4.0796
1.5603 | 4.0852
1.5595 | 4.0908
1.5595 | 4.0963
1.5595 | 4.1019
1.5589 | 4.1075
1.5603 | 4.113
1.5589 | 4.1185
1.5582 | 4.1241
1.5589 | 4.1296
1.5582 | 4.1352
1.5576 | 4.1407
1.5582 | 4.1463
1.5589 | 4.1519
1.5582 | 4.1574
1.557 | 4.1629
1.5563 | 4.1685
1.5582 | 4.174
1.557 | 4.1796
1.557 | 4.1852
1.557 | 4.1907
1.5576 | 4.1962
1.5563 | 4.2018
1.5563 | 4.2074
1.5557 | 4.2129
1.5557 | 4.2185
1.5563 | 4.224
1.5551 | 4.2296
1.5544 | 4.2474
1.5544 | 4.2474
1.5544 | 4.2529
1.5544 | 4.2584
1.5551 | 4.2641
1.5544 | 4.2697
1.5532 | 4.2752
1.5538 | 4.2808
1.5538 | 4.2863
1.5532 | 4.2919
1.5525 | 4.2975
1.5532 | 4.303
1.5525 | 4.3085
1.5532 | 4.3141
1.5525 | 4.3196
1.5519 | 4.3252
1.5525 | 4.3308
1.5525 | 4.3363
1.5512 | 4.3418
1.5512 | 4.3474
1.5512 | 4.3529
1.5506 | 4.3585
1.5512 | 4.3641
1.5506 | 4.3696
1.5506 | 4.3752
1.55 | 4.3808
1.5506 | 4.3863
1.5493 | 4.3918
1.5506 | 4.3974
1.5493 | 4.4029
1.55 | 4.4085
1.55 | 4.414
1.5487 | 4.4196
1.5493 | 4.4251
1.5481 | 4.4307
1.5487 | 4.4362
1.5487 | 4.4418
1.5481 | 4.4474
1.5468 | 4.4529
1.5474 | 4.4584
1.5454 | 4.464
1.5468 | 4.4696
1.5468 | 4.4751
1.5468 | 4.4807
1.5454 | 4.4862
1.5462 | 4.4917
1.5448 | 4.4975
1.5462 | 4.503
1.5454 | 4.5085
1.5441 | 4.5141
1.5462 | 4.5196
1.5441 | 4.5252
1.5441 | 4.5308
1.5441 | 4.5363
1.5441 | 4.5418
1.5441 | 4.5474
1.5435 | 4.553
1.5441 | 4.5585
1.5435 | 4.5641
1.5435 | 4.5696
1.5429 | 4.5751
1.5422 | 4.5807
1.5403 | 4.5863
1.5416 | 4.5918
1.5416 | 4.5974
1.5403 | 4.603
1.541 | 4.6085
1.541 | 4.6141
1.5403 | 4.6196
1.541 | 4.6251
1.5397 | 4.6307
1.5403 | 4.6363
1.5397 | 4.6418
1.5397 | 4.6474
1.5384 | 4.6529
1.5397 | 4.6585
1.5391 | 4.664
1.5391 | 4.6696
1.5378 | 4.6751
1.5384 | 4.6807
1.5378 | 4.6862
1.5371 | 4.6918
1.5371 | 4.6974
1.5365 | 4.7029
1.5365 | 4.7084
1.5365 | 4.714
1.5346 | 4.7262
1.5359 | 4.7318
1.5352 | 4.7374
1.5346 | 4.7429
1.5346 | 4.7485
1.5352 | 4.7541
1.5346 | 4.7597
1.5333 | 4.7652
1.534 | 4.7708
1.5333 | 4.7763
1.5333 | 4.7818
1.5327 | 4.7874
1.532 | 4.793
1.532 | 4.7985
1.5327 | 4.8041
1.532 | 4.8096
1.5313 | 4.8152
1.53 | 4.8207
1.5307 | 4.8263
1.53 | 4.8318
1.5294 | 4.8374
1.53 | 4.8429
1.5294 | 4.8485
1.5281 | 4.8541
1.5281 | 4.8596
1.5281 | 4.8651
1.5275 | 4.8707
1.5275 | 4.8763
1.5269 | 4.8818
1.5269 | 4.8874
1.5262 | 4.8929
1.5262 | 4.8985
1.5262 | 4.904
1.5262 | 4.9096
1.5256 | 4.9151
1.525 | 4.9207
1.5243 | 4.9262
1.5237 | 4.9318
1.523 | 4.9374
1.523 | 4.9429
1.523 | 4.9484
1.5237 | 4.954
1.5224 | 4.9597
1.523 | 4.9652
1.5224 | 4.9708
1.5205 | 4.9763
1.5205 | 4.9818
1.5205 | 4.9874
1.5199 | 4.993
1.5199 | 4.9985
1.5192 | 5.0041
1.5185 | 5.0096
1.5185 | 5.0152
1.5179 | 5.0207
1.5172 | 5.0263
1.5166 | 5.0318
1.5166 | 5.0374
1.5159 | 5.043
1.5153 | 5.0485
1.5147 | 5.0541
1.5159 | 5.0596
1.514 | 5.0651
1.5134 | 5.0707
1.514 | 5.0763
1.5121 | 5.0818
1.5121 | 5.0874
1.5121 | 5.0929
1.5115 | 5.0985
1.5109 | 5.104
1.5102 | 5.1096
1.5096 | 5.1151
1.5096 | 5.1207
1.5096 | 5.1262
1.5089 | 5.1318
1.5077 | 5.1374
1.507 | 5.1429
1.507 | 5.1484
1.5064 | 5.154
1.5058 | 5.1595
1.5044 | 5.1651
1.5044 | 5.1773
1.5044 | 5.1829
1.5031 | 5.1885
1.5031 | 5.1941
1.5025 | 5.1997
1.5019 | 5.2052
1.5012 | 5.2107
1.4999 | 5.2163
1.4987 | 5.2286
1.498 | 5.2341
1.498 | 5.2396
1.4968 | 5.2452
1.4949 | 5.2507
1.4961 | 5.2563
1.4955 | 5.2618
1.4942 | 5.2674
1.4929 | 5.2729
1.4923 | 5.2785
1.4916 | 5.284
1.4903 | 5.2896
1.4909 | 5.2952
1.4903 | 5.3007
1.489 | 5.3063
1.4878 | 5.3118
1.4878 | 5.3173
1.4871 | 5.3229
1.4865 | 5.3285
1.4852 | 5.334
1.4846 | 5.3396
1.4858 | 5.3451
1.4833 | 5.3507
1.4827 | 5.3562
1.482 | 5.3618
1.4801 | 5.3673
1.4795 | 5.3729
1.4788 | 5.3785
1.4781 | 5.384
1.4781 | 5.3896
1.4768 | 5.3951
1.4762 | 5.4006
1.4749 | 5.4062
1.4737 | 5.4118
1.4737 | 5.4173
1.4717 | 5.4229
1.4711 | 5.4285
1.4698 | 5.4341
1.4698 | 5.4396
1.4679 | 5.4452
1.4679 | 5.4507
1.4673 | 5.4563
1.466 | 5.4619
1.4646 | 5.4674
1.464 | 5.4729
1.4621 | 5.4785
1.4621 | 5.484
1.4621 | 5.4896
1.4602 | 5.4952
1.4602 | 5.5007
1.4583 | 5.5062
1.4589 | 5.5118
1.4557 | 5.5174
1.4551 | 5.5229
1.4551 | 5.5285
1.4519 | 5.534
1.4526 | 5.5396
1.4519 | 5.5451
1.4512 | 5.5507
1.4486 | 5.5563
1.4474 | 5.5618
1.4467 | 5.5673
1.4461 | 5.5729
1.4442 | 5.5784
1.4435 | 5.584
1.4429 | 5.5896
1.4416 | 5.5951
1.441 | 5.6007
1.4404 | 5.6062
1.4391 | 5.6118
1.4371 | 5.6173
1.4358 | 5.6229
1.4352 | 5.6284
1.4339 | 5.6339
1.4326 | 5.6395
1.4326 | 5.6451
1.4301 | 5.6506
1.4301 | 5.6563
1.4295 | 5.6618
1.4275 | 5.6674
1.4263 | 5.6729
1.4236 | 5.6785
1.4236 | 5.6841
1.4224 | 5.6896
1.4211 | 5.6952
1.4192 | 5.7007
1.4185 | 5.7063
1.4179 | 5.7118
1.4154 | 5.7174
1.4141 | 5.7229
1.4134 | 5.7285
1.4128 | 5.734
1.4115 | 5.7396
1.4095 | 5.7452
1.4083 | 5.7507
1.4063 | 5.7562
1.4057 | 5.7618
1.4044 | 5.7673
1.4032 | 5.7729
1.4019 | 5.7785
1.4006 | 5.784
1.3987 | 5.7896
1.3973 | 5.7951
1.3973 | 5.8007
1.3954 | 5.8062
1.3929 | 5.8118
1.3922 | 5.8173
1.3916 | 5.8229
1.3897 | 5.8284
1.3878 | 5.834
1.3859 | 5.8396
1.3859 | 5.8451
1.3846 | 5.8507
1.3807 | 5.8562
1.3807 | 5.8618
1.3801 | 5.8673
1.3781 | 5.8729
1.3769 | 5.8785
1.375 | 5.8841
1.3724 | 5.8896
1.3718 | 5.8952
1.3698 | 5.9007
1.3672 | 5.9063
1.366 | 5.9118
1.366 | 5.9174
1.3628 | 5.9229
1.3628 | 5.9285
1.3609 | 5.934
1.359 | 5.9396
1.357 | 5.9452
1.3557 | 5.9507
1.3538 | 5.9563
1.3525 | 5.9618
1.3506 | 5.9673
1.3487 | 5.9729
1.3474 | 5.9785
1.3455 | 5.984
1.3442 | 5.9896
1.3422 | 5.9951
1.3397 | 6.0007
1.3378 | 6.0062
1.3371 | 6.0118
1.3346 | 6.0173
1.3327 | 6.0229
1.3314 | 6.0284
1.3288 | 6.034
1.3268 | 6.0396
1.3262 | 6.0451
1.3237 | 6.0506
1.3224 | 6.0562
1.3198 | 6.0618
1.3173 | 6.0673
1.3159 | 6.0729
1.314 | 6.0784
1.3121 | 6.084
1.3102 | 6.0895
1.3089 | 6.0951
1.307 | 6.1006
1.3038 | 6.1062
1.3025 | 6.1118
1.3006 | 6.1174
1.2986 | 6.1229
1.2967 | 6.1285
1.2948 | 6.134
1.2923 | 6.1396
1.291 | 6.1452
1.289 | 6.1507
1.2865 | 6.1563
1.2852 | 6.1618
1.282 | 6.1674
1.2795 | 6.1729
1.2769 | 6.1785
1.2755 | 6.184
1.273 | 6.1896
1.2717 | 6.1951
1.2692 | 6.2007
1.2679 | 6.2063
1.2654 | 6.2118
1.2635 | 6.2173
1.2602 | 6.2229
1.257 | 6.2285
1.2544 | 6.234
1.2538 | 6.2396
1.2513 | 6.2451
1.248 | 6.2507
1.2461 | 6.2562
1.2429 | 6.2618
1.2403 | 6.2673
1.2397 | 6.2729
1.2372 | 6.2784
1.2332 | 6.284
1.232 | 6.2895
1.2294 | 6.2951
1.2269 | 6.3006
1.2231 | 6.3063
1.2224 | 6.3118
1.2192 | 6.3173
1.2166 | 6.3229
1.2147 | 6.3284
1.2115 | 6.3339
1.2096 | 6.3395
1.207 | 6.3451
1.2038 | 6.3506
1.2012 | 6.3563
1.1981 | 6.3618
1.1968 | 6.3674
1.1935 | 6.3729
1.191 | 6.3785
1.1878 | 6.384
1.1852 | 6.3896
1.1827 | 6.3951
1.1794 | 6.4007
1.1769 | 6.4063
1.1737 | 6.4118
1.1711 | 6.4173
1.1678 | 6.4229
1.1653 | 6.4285
1.1615 | 6.434
1.1596 | 6.4396
1.157 | 6.4451
1.1538 | 6.4507
1.1499 | 6.4562
1.1487 | 6.4618
1.1455 | 6.4673
1.1423 | 6.4729
1.1377 | 6.4785
1.1352 | 6.484
1.1327 | 6.4896
1.1295 | 6.4951
1.1256 | 6.5006
1.1236 | 6.5062
1.1205 | 6.5118
1.1166 | 6.5173
1.1134 | 6.5229
1.1102 | 6.5284
1.1064 | 6.5339
1.1038 | 6.5395
1.0999 | 6.5451
1.0961 | 6.5506
1.0948 | 6.5562
1.0897 | 6.5617
1.0864 | 6.5673
1.0839 | 6.5729
1.0807 | 6.5784
1.0769 | 6.5839
1.0723 | 6.5895
1.0698 | 6.595
1.0647 | 6.6007
1.0615 | 6.6062
1.0589 | 6.6118
1.0557 | 6.6174
1.0519 | 6.6229
1.0481 | 6.6285
1.0435 | 6.634
1.041 | 6.6396
1.0365 | 6.6451
1.0326 | 6.6507
1.0288 | 6.6563
1.025 | 6.6618
1.0211 | 6.6673
1.0172 | 6.6729
1.0128 | 6.6785
1.009 | 6.684
1.0031 | 6.6918
0.9974 | 6.6973
0.9942 | 6.7029
0.9903 | 6.7084
0.9852 | 6.714
0.9814 | 6.7195
0.9762 | 6.7251
0.9737 | 6.7306
0.9679 | 6.7362
0.9646 | 6.7418
0.9589 | 6.7473
0.9538 | 6.7528
0.9506 | 6.7584