## Sheet1
Standard Test Methods for Tension Testing of Metalic Materials Report
Test Standard | ASTM E8-2004
Original gauge length | Diameter of specimen | Proof percentage no-proportional extension | Parallel length
33 mm | 0. mm | 0% | 0. mm
| Proof strength,non-proportional extension | Module of elasticity | Maximum force | Percentage elongation after fracture
| MPa | MPa | N | %
No.1 | 59.54 | 9713.98 | 7642.9 | -100

## Sheet2
0.1051 | 0.0032
0.1743 | 0.0065
0.266 | 0.0121
0.3262 | 0.0177
0.3711 | 0.0232
0.3923 | 0.0288
0.4051 | 0.0343
0.4134 | 0.0399
0.4173 | 0.0455
0.4204 | 0.051
0.4211 | 0.0565
0.4249 | 0.0621
0.4275 | 0.0676
0.4314 | 0.0732
0.4365 | 0.0788
0.4391 | 0.0843
0.4455 | 0.0898
0.4608 | 0.0954
0.4743 | 0.101
0.489 | 0.1065
0.498 | 0.1121
0.4942 | 0.1176
0.4903 | 0.1232
0.4858 | 0.1287
0.4949 | 0.1343
0.557 | 0.1398
0.6282 | 0.1454
0.6852 | 0.1509
0.7372 | 0.1565
0.7839 | 0.162
0.83 | 0.1676
0.8756 | 0.1731
0.9179 | 0.1787
0.9608 | 0.1843
1.0012 | 0.1898
1.0403 | 0.1954
1.0788 | 0.2009
1.116 | 0.2065
1.1506 | 0.212
1.1859 | 0.2176
1.2185 | 0.2231
1.2513 | 0.2287
1.282 | 0.2342
1.3115 | 0.2398
1.3422 | 0.2453
1.3718 | 0.2509
1.4006 | 0.2564
1.4288 | 0.262
1.457 | 0.2675
1.4852 | 0.2731
1.5128 | 0.2787
1.5416 | 0.2842
1.5717 | 0.2897
1.5999 | 0.2953
1.6288 | 0.3008
1.657 | 0.3064
1.6865 | 0.312
1.716 | 0.3175
1.7454 | 0.3231
1.7749 | 0.3286
1.8057 | 0.3342
1.8352 | 0.3397
1.864 | 0.3453
1.8948 | 0.3508
1.9244 | 0.3564
1.9538 | 0.362
1.9833 | 0.3675
2.0115 | 0.373
2.0403 | 0.3786
2.0685 | 0.3841
2.0986 | 0.3897
2.1282 | 0.3953
2.1577 | 0.4008
2.1865 | 0.4063
2.2147 | 0.4119
2.2442 | 0.4175
2.2736 | 0.423
2.3032 | 0.4286
2.3314 | 0.4341
2.3621 | 0.4396
2.3922 | 0.4452
2.4217 | 0.4508
2.4505 | 0.4563
2.4807 | 0.4619
2.5115 | 0.4674
2.541 | 0.473
2.5724 | 0.4786
2.6038 | 0.4841
2.6352 | 0.4896
2.6659 | 0.4952
2.698 | 0.5007
2.7294 | 0.5063
2.7622 | 0.5119
2.7929 | 0.5174
2.8249 | 0.5229
2.8564 | 0.5285
2.8884 | 0.5341
2.9217 | 0.5396
2.9538 | 0.5452
2.9877 | 0.5507
3.0186 | 0.5563
3.0512 | 0.5618
3.0832 | 0.5674
3.1154 | 0.5729
3.148 | 0.5785
3.1794 | 0.584
3.2115 | 0.5896
3.2442 | 0.5952
3.2775 | 0.6007
3.3096 | 0.6062
3.3429 | 0.6118
3.375 | 0.6174
3.4076 | 0.6229
3.4416 | 0.6285
3.4743 | 0.634
3.507 | 0.6396
3.5403 | 0.6451
3.5743 | 0.6507
3.6076 | 0.6563
3.6397 | 0.6618
3.6737 | 0.6673
3.7077 | 0.6729
3.7403 | 0.6784
3.7763 | 0.684
3.8089 | 0.6896
3.8423 | 0.6951
3.8775 | 0.7006
3.9102 | 0.7062
3.9448 | 0.7118
3.9801 | 0.7173
4.014 | 0.7229
4.0474 | 0.7284
4.082 | 0.734
4.1179 | 0.7396
4.1518 | 0.7451
4.1858 | 0.7506
4.2205 | 0.7562
4.2563 | 0.7617
4.2891 | 0.7673
4.3243 | 0.7729
4.3589 | 0.7784
4.3955 | 0.7839
4.4288 | 0.7895
4.4641 | 0.7951
4.4993 | 0.8006
4.5339 | 0.8062
4.5691 | 0.8117
4.6051 | 0.8172
4.6397 | 0.8228
4.6749 | 0.8284
4.7115 | 0.8339
4.7468 | 0.8395
4.782 | 0.845
4.8173 | 0.8506
4.8537 | 0.8561
4.8884 | 0.8617
4.9231 | 0.8672
4.9595 | 0.8728
4.9948 | 0.8784
5.0294 | 0.8839
5.064 | 0.8895
5.0993 | 0.895
5.1333 | 0.9005
5.1667 | 0.9061
5.1987 | 0.9117
5.2281 | 0.9172
5.2582 | 0.9228
5.2833 | 0.9283
5.3095 | 0.9339
5.332 | 0.9394
5.3467 | 0.945
5.3602 | 0.9505
5.3718 | 0.9561
5.3769 | 0.9616
5.382 | 0.9672
5.3846 | 0.9728
5.3884 | 0.9783
5.3935 | 0.9838
5.3993 | 0.9894
5.4057 | 0.9949
5.4147 | 1.0005
5.4231 | 1.0061
5.432 | 1.0116
5.4365 | 1.0171
5.4378 | 1.0227
5.4384 | 1.0283
5.4435 | 1.0338
5.4494 | 1.0394
5.4602 | 1.0449
5.4711 | 1.0505
5.4807 | 1.056
5.4897 | 1.0616
5.4942 | 1.0671
5.4993 | 1.0727
5.5032 | 1.0782
5.5077 | 1.0838
5.5108 | 1.0894
5.5134 | 1.0949
5.5159 | 1.1004
5.5186 | 1.106
5.5205 | 1.1115
5.5198 | 1.1171
5.5192 | 1.1227
5.5198 | 1.1282
5.5198 | 1.1337
5.5179 | 1.1394
5.5051 | 1.1449
5.4891 | 1.1504
5.4763 | 1.156
5.4641 | 1.1616
5.4564 | 1.1671
5.4525 | 1.1727
5.45 | 1.1782
5.4473 | 1.1837
5.4519 | 1.1893
5.4564 | 1.1948
5.4628 | 1.2004
5.4704 | 1.206
5.4782 | 1.2115
5.4871 | 1.217
5.4936 | 1.2227
5.4986 | 1.2282
5.5057 | 1.2337
5.5089 | 1.2393
5.5127 | 1.2448
5.5127 | 1.2504
5.5115 | 1.2559
5.5134 | 1.2615
5.5121 | 1.267
5.5064 | 1.2726
5.5045 | 1.2781
5.5026 | 1.2837
5.5006 | 1.2892
5.4986 | 1.2948
5.498 | 1.3003
5.4967 | 1.3059
5.4974 | 1.3114
5.4961 | 1.317
5.498 | 1.3226
5.4986 | 1.3281
5.4993 | 1.3336
5.5012 | 1.3392
5.5032 | 1.3448
5.507 | 1.3503
5.5108 | 1.3559
5.5153 | 1.3614
5.5198 | 1.367
5.5243 | 1.3725
5.5294 | 1.3781
5.5327 | 1.3836
5.5358 | 1.3892
5.5416 | 1.3947
5.5461 | 1.4003
5.5531 | 1.4059
5.559 | 1.4114
5.5602 | 1.4169
5.5602 | 1.4225
5.5602 | 1.4281
5.5596 | 1.4336
5.559 | 1.4392
5.5596 | 1.4447
5.5609 | 1.4503
5.5691 | 1.4558
5.582 | 1.4614
5.5961 | 1.4669
5.6082 | 1.4725
5.6217 | 1.478
5.6288 | 1.4836
5.6391 | 1.4892
5.6455 | 1.4947
5.6499 | 1.5002
5.657 | 1.5058
5.6634 | 1.5113
5.6698 | 1.5169
5.6768 | 1.5225
5.6839 | 1.528
5.6884 | 1.5335
5.6923 | 1.5391
5.6961 | 1.5447
5.6993 | 1.5502
5.7018 | 1.5558
5.7025 | 1.5613
5.7038 | 1.5668
5.7064 | 1.5725
5.7102 | 1.578
5.7121 | 1.5835
5.7115 | 1.5891
5.7166 | 1.5946
5.7243 | 1.6002
5.7359 | 1.6058
5.7461 | 1.6113
5.7576 | 1.6168
5.7685 | 1.6224
5.7788 | 1.628
5.7872 | 1.6335
5.7954 | 1.6391
5.8038 | 1.6446
5.8114 | 1.6501
5.8205 | 1.6557
5.8269 | 1.6613
5.8339 | 1.6668
5.8423 | 1.6724
5.8487 | 1.6779
5.8564 | 1.6835
5.8621 | 1.689
5.8705 | 1.6946
5.8769 | 1.7001
5.8839 | 1.7057
5.8903 | 1.7113
5.898 | 1.7168
5.9031 | 1.7224
5.9102 | 1.7279
5.9179 | 1.7334
5.925 | 1.739
5.9307 | 1.7446
5.9372 | 1.7501
5.9435 | 1.7557
5.9493 | 1.7612
5.9563 | 1.7668
5.9622 | 1.7723
5.9679 | 1.7779
5.9756 | 1.7834
5.9826 | 1.789
5.9891 | 1.7945
5.9961 | 1.8001
6.0012 | 1.8056
6.0089 | 1.8112
6.0146 | 1.8167
6.0205 | 1.8223
6.0268 | 1.8278
6.0327 | 1.8334
6.0397 | 1.839
6.0461 | 1.8445
6.0519 | 1.85
6.059 | 1.8556
6.0647 | 1.8612
6.0711 | 1.8667
6.0781 | 1.8723
6.0833 | 1.8778
6.0897 | 1.8834
6.0961 | 1.8889
6.1019 | 1.8945
6.107 | 1.9
6.1128 | 1.9056
6.1179 | 1.9111
6.123 | 1.9167
6.1307 | 1.9223
6.1358 | 1.9278
6.1416 | 1.9333
6.1467 | 1.9389
6.1525 | 1.9444
6.1589 | 1.95
6.1634 | 1.9556
6.1692 | 1.9611
6.1749 | 1.9667
6.1801 | 1.9722
6.1852 | 1.9778
6.1923 | 1.9833
6.1968 | 1.9889
6.2018 | 1.9944
6.2077 | 2
6.2128 | 2.0056
6.2186 | 2.0111
6.2243 | 2.0167
6.23 | 2.0222
6.2359 | 2.0277
6.241 | 2.0333
6.2468 | 2.0389
6.2519 | 2.0444
6.2576 | 2.05
6.2628 | 2.0555
6.2685 | 2.0611
6.2743 | 2.0666
6.2801 | 2.0722
6.2845 | 2.0777
6.2897 | 2.0833
6.2948 | 2.0888
6.3019 | 2.0944
6.3051 | 2.1
6.3108 | 2.1055
6.316 | 2.111
6.3198 | 2.1166
6.3263 | 2.1222
6.3307 | 2.1277
6.3358 | 2.1333
6.3417 | 2.1388
6.3461 | 2.1443
6.3506 | 2.1499
6.357 | 2.1555
6.3608 | 2.161
6.3653 | 2.1666
6.3692 | 2.1721
6.3743 | 2.1777
6.38 | 2.1833
6.3846 | 2.1888
6.389 | 2.1943
6.3935 | 2.1999
6.398 | 2.2054
6.4044 | 2.211
6.4096 | 2.2166
6.4134 | 2.2221
6.4172 | 2.2276
6.4231 | 2.2332
6.4269 | 2.2388
6.432 | 2.2443
6.4365 | 2.2499
6.4403 | 2.2554
6.4454 | 2.261
6.4506 | 2.2665
6.4544 | 2.2721
6.4595 | 2.2776
6.4634 | 2.2832
6.4685 | 2.2887
6.4704 | 2.2943
6.4775 | 2.2999
6.4801 | 2.3054
6.4852 | 2.3109
6.4904 | 2.3165
6.4935 | 2.3221
6.4986 | 2.3276
6.5032 | 2.3332
6.5083 | 2.3387
6.5121 | 2.3442
6.516 | 2.3498
6.5211 | 2.3554
6.5243 | 2.3609
6.5295 | 2.3665
6.5339 | 2.372
6.5371 | 2.3776
6.5416 | 2.3831
6.5461 | 2.3887
6.5512 | 2.3942
6.5538 | 2.3998
6.5583 | 2.4053
6.5634 | 2.4109
6.5672 | 2.4165
6.5711 | 2.422
6.575 | 2.4275
6.58 | 2.4331
6.5833 | 2.4387
6.5884 | 2.4442
6.5929 | 2.4498
6.5974 | 2.4553
6.6012 | 2.4609
6.6038 | 2.4664
6.6082 | 2.472
6.6128 | 2.4775
6.6173 | 2.4831
6.6211 | 2.4886
6.6263 | 2.4942
6.6294 | 2.4998
6.6333 | 2.5053
6.6364 | 2.5108
6.6416 | 2.5164
6.6454 | 2.5219
6.6486 | 2.5275
6.6532 | 2.5331
6.6576 | 2.5386
6.6615 | 2.5441
6.6647 | 2.5497
6.6705 | 2.5553
6.6743 | 2.5608
6.6768 | 2.5664
6.6801 | 2.5719
6.6852 | 2.5775
6.689 | 2.583
6.6917 | 2.5886
6.6968 | 2.5941
6.7006 | 2.5997
6.7025 | 2.6052
6.7083 | 2.6108
6.7115 | 2.6164
6.7147 | 2.6219
6.7199 | 2.6274
6.7237 | 2.633
6.7262 | 2.6386
6.7294 | 2.6441
6.7346 | 2.6497
6.7384 | 2.6552
6.7422 | 2.6607
6.7455 | 2.6663
6.7493 | 2.6719
6.7525 | 2.6774
6.7557 | 2.683
6.7602 | 2.6885
6.7628 | 2.6941
6.7672 | 2.6997
6.7718 | 2.7052
6.7743 | 2.7107
6.7782 | 2.7163
6.7813 | 2.7218
6.7853 | 2.7274
6.7884 | 2.733
6.7916 | 2.7385
6.7954 | 2.744
6.798 | 2.7496
6.8025 | 2.7552
6.8051 | 2.7607
6.8089 | 2.7663
6.8121 | 2.7718
6.8141 | 2.7773
6.8185 | 2.7829
6.8211 | 2.7885
6.8236 | 2.794
6.8282 | 2.7996
6.8307 | 2.8051
6.8345 | 2.8107
6.8377 | 2.8162
6.841 | 2.8218
6.8455 | 2.8273
6.848 | 2.8329
6.8506 | 2.8385
6.8538 | 2.844
6.857 | 2.8496
6.8608 | 2.8551
6.8647 | 2.8606
6.8667 | 2.8662
6.8698 | 2.8718
6.8737 | 2.8773
6.8762 | 2.8829
6.8801 | 2.8884
6.8833 | 2.8941
6.8859 | 2.8997
6.889 | 2.9052
6.8916 | 2.9107
6.8942 | 2.9163
6.8993 | 2.9219
6.9006 | 2.9274
6.9038 | 2.933
6.9063 | 2.9385
6.9083 | 2.944
6.9128 | 2.9496
6.916 | 2.9552
6.9191 | 2.9607
6.9211 | 2.9663
6.9231 | 2.9718
6.9256 | 2.9774
6.9301 | 2.983
6.932 | 2.9885
6.9352 | 2.994
6.9391 | 2.9996
6.941 | 3.0052
6.9448 | 3.0107
6.9481 | 3.0163
6.95 | 3.0218
6.9532 | 3.0273
6.9563 | 3.0329
6.9602 | 3.0385
6.9628 | 3.044
6.9647 | 3.0496
6.9685 | 3.0551
6.9717 | 3.0607
6.9736 | 3.0662
6.9763 | 3.0718
6.9794 | 3.0773
6.9814 | 3.0829
6.9839 | 3.0885
6.9871 | 3.094
6.9897 | 3.0995
6.9923 | 3.1051
6.9948 | 3.1106
6.9967 | 3.1162
6.9999 | 3.1217
7.0032 | 3.1274
7.0045 | 3.133
7.0076 | 3.1385
7.0096 | 3.144
7.0127 | 3.1496
7.014 | 3.1552
7.0179 | 3.1607
7.0211 | 3.1663
7.0217 | 3.1718
7.0249 | 3.1774
7.0275 | 3.183
7.0308 | 3.1885
7.032 | 3.194
7.0365 | 3.1996
7.0384 | 3.2051
7.0409 | 3.2107
7.0436 | 3.2163
7.0468 | 3.2218
7.0493 | 3.2273
7.0506 | 3.233
7.0525 | 3.2385
7.0558 | 3.244
7.0583 | 3.2496
7.0615 | 3.2551
7.0634 | 3.2607
7.0666 | 3.2663
7.0679 | 3.2718
7.0711 | 3.2773
7.0718 | 3.2829
7.075 | 3.2884
7.0762 | 3.294
7.0781 | 3.2996
7.0807 | 3.3051
7.0833 | 3.3106
7.0852 | 3.3162
7.0878 | 3.3218
7.0897 | 3.3273
7.0929 | 3.3329
7.0954 | 3.3384
7.0981 | 3.3439
7.0993 | 3.3495
7.1025 | 3.3551
7.1057 | 3.3606
7.1063 | 3.3662
7.1096 | 3.3717
7.1134 | 3.3773
7.1147 | 3.383
7.1166 | 3.3885
7.1179 | 3.394
7.1211 | 3.3996
7.1217 | 3.4052
7.1243 | 3.4107
7.1275 | 3.4163
7.1282 | 3.4218
7.1313 | 3.4274
7.1339 | 3.4329
7.1358 | 3.4385
7.1378 | 3.444
7.1397 | 3.4496
7.141 | 3.4551
7.1448 | 3.4607
7.1454 | 3.4662
7.1486 | 3.4718
7.15 | 3.4773
7.1525 | 3.4829
7.1538 | 3.4885
7.1564 | 3.494
7.1576 | 3.4996
7.1602 | 3.5051
7.1621 | 3.5106
7.1647 | 3.5162
7.1666 | 3.5218
7.1686 | 3.5273
7.1698 | 3.5329
7.173 | 3.5384
7.173 | 3.544
7.1769 | 3.5495
7.1795 | 3.5551
7.1807 | 3.5606
7.1839 | 3.5662
7.1852 | 3.5718
7.1877 | 3.5773
7.1896 | 3.5829
7.191 | 3.5884
7.1948 | 3.5941
7.1955 | 3.5996
7.1967 | 3.6052
7.198 | 3.6107
7.2012 | 3.6163
7.2018 | 3.6218
7.2045 | 3.6274
7.2064 | 3.6329
7.2077 | 3.6385
7.2089 | 3.644
7.2115 | 3.6496
7.2128 | 3.6552
7.2147 | 3.6607
7.2166 | 3.6663
7.2186 | 3.6718
7.2205 | 3.6773
7.2218 | 3.6829
7.2249 | 3.6885
7.2262 | 3.694
7.2281 | 3.6996
7.2307 | 3.7051
7.232 | 3.7106
7.2333 | 3.7162
7.2365 | 3.7218
7.2384 | 3.7273
7.239 | 3.7329
7.2416 | 3.7384
7.2429 | 3.744
7.2449 | 3.7496
7.2461 | 3.7551
7.2474 | 3.7606
7.2506 | 3.7662
7.2525 | 3.7718
7.2531 | 3.7773
7.2544 | 3.7829
7.257 | 3.7884
7.2576 | 3.7939
7.259 | 3.7995
7.2615 | 3.8051
7.2615 | 3.8106
7.2641 | 3.8162
7.2653 | 3.8217
7.2698 | 3.8274
7.2685 | 3.833
7.2718 | 3.8385
7.2737 | 3.8441
7.2743 | 3.8496
7.2762 | 3.8552
7.2782 | 3.8607
7.2794 | 3.8663
7.282 | 3.8718
7.2826 | 3.8773
7.2853 | 3.8829
7.2865 | 3.8885
7.2878 | 3.894
7.2897 | 3.8996
7.2916 | 3.9051
7.2916 | 3.9107
7.2948 | 3.9162
7.2954 | 3.9218
7.298 | 3.9273
7.2987 | 3.9329
7.3006 | 3.9384
7.3013 | 3.944
7.3038 | 3.9496
7.3051 | 3.9551
7.3057 | 3.9606
7.3083 | 3.9662
7.3095 | 3.9718
7.3108 | 3.9773
7.3122 | 3.9829
7.3134 | 3.9884
7.3154 | 3.9939
7.3173 | 3.9995
7.3173 | 4.0051
7.3185 | 4.0106
7.3217 | 4.0162
7.3224 | 4.0217
7.323 | 4.0273
7.3256 | 4.0328
7.3263 | 4.0384
7.3282 | 4.0439
7.3295 | 4.0495
7.3301 | 4.0551
7.3314 | 4.0606
7.3352 | 4.0663
7.3358 | 4.0718
7.3371 | 4.0774
7.3371 | 4.0829
7.3391 | 4.0885
7.3416 | 4.094
7.3423 | 4.0996
7.3448 | 4.1051
7.3442 | 4.1107
7.3467 | 4.1163
7.348 | 4.1218
7.3486 | 4.1273
7.3506 | 4.1329
7.3518 | 4.1385
7.3526 | 4.144
7.3551 | 4.1496
7.3564 | 4.1551
7.3564 | 4.1606
7.3589 | 4.1662
7.3602 | 4.1718
7.3608 | 4.1773
7.3627 | 4.1829
7.3634 | 4.1884
7.3653 | 4.194
7.3673 | 4.1996
7.3679 | 4.2051
7.3698 | 4.2106
7.3705 | 4.2162
7.3711 | 4.2217
7.3743 | 4.2273
7.3737 | 4.2329
7.3756 | 4.2384
7.3781 | 4.2439
7.3781 | 4.2495
7.3801 | 4.2551
7.3814 | 4.2606
7.3833 | 4.2662
7.3833 | 4.2717
7.3858 | 4.2773
7.3871 | 4.2828
7.3865 | 4.2884
7.389 | 4.2939
7.3897 | 4.2995
7.3928 | 4.3051
7.3922 | 4.3107
7.3928 | 4.3163
7.3936 | 4.3218
7.3955 | 4.3273
7.3961 | 4.333
7.398 | 4.3385
7.398 | 4.344
7.4006 | 4.3496
7.4006 | 4.3551
7.4019 | 4.3607
7.4031 | 4.3662
7.4044 | 4.3718
7.407 | 4.3773
7.4083 | 4.3829
7.409 | 4.3884
7.4102 | 4.394
7.4115 | 4.3996
7.4128 | 4.4051
7.4134 | 4.4106
7.4153 | 4.4162
7.4166 | 4.4218
7.4179 | 4.4273
7.4185 | 4.4329
7.4191 | 4.4384
7.4205 | 4.444
7.4218 | 4.4495
7.4237 | 4.4551
7.425 | 4.4606
7.4256 | 4.4662
7.4262 | 4.4717
7.4275 | 4.4773
7.4288 | 4.4829
7.4294 | 4.4884
7.4313 | 4.4939
7.432 | 4.4995
7.4326 | 4.505
7.4332 | 4.5106
7.434 | 4.5162
7.4365 | 4.5217
7.4372 | 4.5272
7.4378 | 4.5328
7.4397 | 4.5385
7.4403 | 4.544
7.441 | 4.5496
7.4416 | 4.5552
7.4435 | 4.5607
7.4448 | 4.5663
7.4448 | 4.5718
7.4461 | 4.5773
7.4481 | 4.5829
7.4481 | 4.5884
7.4487 | 4.594
7.4519 | 4.5996
7.4512 | 4.6051
7.4532 | 4.6106
7.4538 | 4.6162
7.4544 | 4.6218
7.4551 | 4.6273
7.4557 | 4.6329
7.4563 | 4.6384
7.4576 | 4.644
7.4595 | 4.6496
7.4595 | 4.6551
7.4602 | 4.6606
7.4609 | 4.6662
7.4628 | 4.6717
7.4628 | 4.6773
7.4634 | 4.6829
7.466 | 4.6884
7.4673 | 4.6939
7.4666 | 4.6995
7.4679 | 4.705
7.4685 | 4.7106
7.4698 | 4.7162
7.4711 | 4.7217
7.4711 | 4.7273
7.4723 | 4.7329
7.473 | 4.7384
7.473 | 4.7439
7.4756 | 4.7495
7.4763 | 4.755
7.4775 | 4.7606
7.4794 | 4.7662
7.4801 | 4.7717
7.4801 | 4.7772
7.4833 | 4.7829
7.4826 | 4.7885
7.4833 | 4.794
7.4826 | 4.7996
7.4845 | 4.8051
7.4858 | 4.8107
7.4864 | 4.8162
7.4864 | 4.8218
7.4878 | 4.8273
7.4885 | 4.8329
7.4891 | 4.8384
7.4897 | 4.844
7.4916 | 4.8496
7.4916 | 4.8551
7.4929 | 4.8606
7.4935 | 4.8662
7.4942 | 4.8717
7.4961 | 4.8773
7.4955 | 4.8829
7.498 | 4.8884
7.4986 | 4.8939
7.4993 | 4.8995
7.4999 | 4.9051
7.5005 | 4.9106
7.5013 | 4.9162
7.5026 | 4.9217
7.5032 | 4.9273
7.5038 | 4.9328
7.5057 | 4.9384
7.5057 | 4.9439
7.5051 | 4.9495
7.5076 | 4.955
7.507 | 4.9606
7.5089 | 4.9662
7.5089 | 4.9717
7.5089 | 4.9772
7.5115 | 4.9828
7.5121 | 4.9884
7.5115 | 4.9939
7.514 | 4.9996
7.514 | 5.0051
7.5134 | 5.0107
7.516 | 5.0162
7.5147 | 5.0218
7.5167 | 5.0273
7.5173 | 5.0329
7.5173 | 5.0384
7.5179 | 5.044
7.5192 | 5.0496
7.5205 | 5.0551
7.5217 | 5.0606
7.5217 | 5.0662
7.523 | 5.0718
7.523 | 5.0773
7.5243 | 5.0829
7.5236 | 5.0884
7.5249 | 5.0939
7.5256 | 5.0995
7.5256 | 5.1051
7.5275 | 5.1106
7.5288 | 5.1162
7.5301 | 5.1218
7.5301 | 5.1273
7.5301 | 5.1329
7.5307 | 5.1384
7.5307 | 5.1439
7.5327 | 5.1495
7.532 | 5.1551
7.5333 | 5.1606
7.5339 | 5.1662
7.5339 | 5.1717
7.5358 | 5.1772
7.5352 | 5.1828
7.5358 | 5.1884
7.5377 | 5.1939
7.5377 | 5.1995
7.5384 | 5.2051
7.5397 | 5.2106
7.5403 | 5.2162
7.5409 | 5.2217
7.5417 | 5.2272
7.5417 | 5.2328
7.5423 | 5.2383
7.5448 | 5.244
7.5436 | 5.2496
7.5436 | 5.2551
7.5455 | 5.2606
7.5455 | 5.2662
7.5468 | 5.2718
7.5474 | 5.2773
7.5468 | 5.2829
7.5487 | 5.2884
7.5499 | 5.294
7.5493 | 5.2996
7.5506 | 5.3051
7.5506 | 5.3106
7.5512 | 5.3162
7.5518 | 5.3217
7.5531 | 5.3273
7.5531 | 5.3329
7.5538 | 5.3384
7.5544 | 5.3439
7.5544 | 5.3495
7.5564 | 5.3551
7.5551 | 5.3606
7.557 | 5.3662
7.5577 | 5.3717
7.5564 | 5.3772
7.5583 | 5.3829
7.5589 | 5.3884
7.5589 | 5.3939
7.5596 | 5.3995
7.5602 | 5.405
7.5615 | 5.4106
7.5615 | 5.4162
7.5621 | 5.4217
7.5634 | 5.4272
7.5628 | 5.4328
7.5647 | 5.4383
7.5647 | 5.4439
7.5653 | 5.4495
7.5659 | 5.455
7.5672 | 5.4606
7.5672 | 5.4661
7.5679 | 5.4718
7.5672 | 5.4773
7.5686 | 5.4829
7.5686 | 5.4884
7.5692 | 5.494
7.5699 | 5.4996
7.5711 | 5.5051
7.5711 | 5.5106
7.5718 | 5.5162
7.5718 | 5.5217
7.573 | 5.5273
7.5737 | 5.5329
7.5743 | 5.5384
7.575 | 5.544
7.5756 | 5.5495
7.5756 | 5.5551
7.5762 | 5.5606
7.5769 | 5.5662
7.5775 | 5.5717
7.5781 | 5.5773
7.5781 | 5.5828
7.5788 | 5.5884
7.5794 | 5.5939
7.58 | 5.5995
7.5788 | 5.605
7.58 | 5.6106
7.5813 | 5.6162
7.5807 | 5.6217
7.5813 | 5.6272
7.5813 | 5.6328
7.5821 | 5.6384
7.5833 | 5.6439
7.5833 | 5.6495
7.5833 | 5.655
7.5846 | 5.6605
7.5846 | 5.6661
7.584 | 5.6717
7.5859 | 5.6772
7.5865 | 5.6828
7.5865 | 5.6883
7.5878 | 5.694
7.5878 | 5.6996
7.5884 | 5.7051
7.5871 | 5.7106
7.5878 | 5.7162
7.5884 | 5.7218
7.5897 | 5.7273
7.589 | 5.7329
7.5916 | 5.7384
7.591 | 5.7439
7.5922 | 5.7495
7.5922 | 5.7551
7.5916 | 5.7606
7.5922 | 5.7662
7.5935 | 5.7717
7.5941 | 5.7773
7.5948 | 5.7829
7.5941 | 5.7884
7.5948 | 5.7939
7.5948 | 5.7995
7.5961 | 5.8051
7.5968 | 5.8106
7.5955 | 5.8162
7.5968 | 5.8217
7.5974 | 5.8272
7.5974 | 5.8329
7.5987 | 5.8384
7.5981 | 5.8439
7.5974 | 5.8495
7.5987 | 5.855
7.5993 | 5.8606
7.5993 | 5.8661
7.6006 | 5.8717
7.5987 | 5.8772
7.6012 | 5.8828
7.6012 | 5.8883
7.6012 | 5.8939
7.6012 | 5.8995
7.6025 | 5.905
7.6019 | 5.9105
7.6031 | 5.9161
7.6031 | 5.9217
7.6038 | 5.9272
7.6051 | 5.9329
7.6044 | 5.9384
7.6038 | 5.944
7.6051 | 5.9496
7.6063 | 5.9551
7.6057 | 5.9606
7.6076 | 5.9662
7.6076 | 5.9718
7.6076 | 5.9773
7.6082 | 5.9829
7.6082 | 5.9884
7.6082 | 5.9939
7.6089 | 5.9995
7.6082 | 6.0051
7.6089 | 6.0106
7.6109 | 6.0162
7.6102 | 6.0217
7.6109 | 6.0273
7.6102 | 6.0328
7.6102 | 6.0384
7.6109 | 6.0439
7.6109 | 6.0495
7.6109 | 6.055
7.6115 | 6.0606
7.6128 | 6.0662
7.6122 | 6.0717
7.6128 | 6.0772
7.6128 | 6.0828
7.6134 | 6.0883
7.6134 | 6.0939
7.6147 | 6.0995
7.6147 | 6.105
7.6147 | 6.1105
7.6153 | 6.1161
7.6172 | 6.1217
7.616 | 6.1272
7.6166 | 6.1328
7.6179 | 6.1383
7.6166 | 6.1439
7.6185 | 6.1494
7.6172 | 6.155
7.6172 | 6.1605
7.6179 | 6.1661
7.6192 | 6.1718
7.6192 | 6.1773
7.6192 | 6.1829
7.6198 | 6.1884
7.6198 | 6.194
7.6204 | 6.1995
7.6192 | 6.2051
7.6198 | 6.2106
7.6204 | 6.2162
7.6204 | 6.2217
7.6223 | 6.2273
7.6217 | 6.2329
7.6217 | 6.2384
7.6223 | 6.2439
7.6223 | 6.2495
7.6223 | 6.255
7.6223 | 6.2606
7.6243 | 6.2662
7.6223 | 6.2717
7.6237 | 6.2773
7.6243 | 6.2828
7.6256 | 6.2884
7.625 | 6.2939
7.625 | 6.2995
7.6256 | 6.305
7.6269 | 6.3106
7.6256 | 6.3162
7.6263 | 6.3217
7.6263 | 6.3272
7.6269 | 6.3328
7.6263 | 6.3384
7.6263 | 6.3439
7.6269 | 6.3494
7.6282 | 6.355
7.6275 | 6.3605
7.6269 | 6.3661
7.6275 | 6.3717
7.6263 | 6.3772
7.6282 | 6.3828
7.6269 | 6.3883
7.6275 | 6.3938
7.6288 | 6.3994
7.6294 | 6.405
7.6294 | 6.4106
7.6294 | 6.4162
7.6282 | 6.4217
7.6294 | 6.4273
7.6288 | 6.4329
7.6288 | 6.4384
7.6294 | 6.4439
7.6301 | 6.4495
7.6301 | 6.455
7.6313 | 6.4606
7.632 | 6.4662
7.6307 | 6.4717
7.6307 | 6.4772
7.6307 | 6.4828
7.6326 | 6.4884
7.632 | 6.4939
7.6313 | 6.4995
7.6326 | 6.505
7.632 | 6.5106
7.6326 | 6.5161
7.6326 | 6.5217
7.6313 | 6.5272
7.6326 | 6.5328
7.6326 | 6.5383
7.632 | 6.5439
7.6333 | 6.5495
7.6326 | 6.555
7.6313 | 6.5605
7.6333 | 6.5661
7.6333 | 6.5717
7.6326 | 6.5772
7.6339 | 6.5828
7.6333 | 6.5883
7.6339 | 6.5938
7.6345 | 6.5994
7.6339 | 6.605
7.6339 | 6.6105
7.6345 | 6.6161
7.6339 | 6.6216
7.6345 | 6.6272
7.6365 | 6.6329
7.6365 | 6.6384
7.6365 | 6.6439
7.6358 | 6.6495
7.6365 | 6.6551
7.6352 | 6.6606
7.6365 | 6.6662
7.6365 | 6.6717
7.6358 | 6.6773
7.6378 | 6.6829
7.6372 | 6.6884
7.6372 | 6.6939
7.6372 | 6.6995
7.6365 | 6.705
7.6372 | 6.7106
7.6365 | 6.7162
7.6372 | 6.7217
7.6378 | 6.7272
7.6372 | 6.7328
7.6365 | 6.7383
7.6365 | 6.7439
7.6378 | 6.7495
7.6372 | 6.755
7.6378 | 6.7605
7.6365 | 6.7662
7.6378 | 6.7717
7.6378 | 6.7772
7.6384 | 6.7828
7.6384 | 6.7883
7.6384 | 6.7939
7.6391 | 6.7994
7.6391 | 6.805
7.6391 | 6.8105
7.6391 | 6.8161
7.6397 | 6.8216
7.6404 | 6.8272
7.6397 | 6.8328
7.6397 | 6.8383
7.6391 | 6.8438
7.6404 | 6.8494
7.6391 | 6.855
7.6391 | 6.8605
7.641 | 6.8662
7.6397 | 6.8717
7.6404 | 6.8773
7.6372 | 6.8828
7.6391 | 6.8884
7.6384 | 6.8939
7.6378 | 6.8995
7.6384 | 6.905
7.6397 | 6.9106
7.6391 | 6.9162
7.6391 | 6.9217
7.6391 | 6.9272
7.6397 | 6.9328
7.6404 | 6.9384
7.6384 | 6.9439
7.6397 | 6.9495
7.641 | 6.955
7.6397 | 6.9605
7.6404 | 6.9661
7.6397 | 6.9717
7.6397 | 6.9772
7.6397 | 6.9828
7.6404 | 6.9884
7.641 | 6.9939
7.6404 | 6.9995
7.641 | 7.005
7.6404 | 7.0105
7.6397 | 7.0161
7.641 | 7.0216
7.6416 | 7.0272
7.641 | 7.0328
7.6397 | 7.0383
7.6397 | 7.0438
7.6404 | 7.0494
7.6397 | 7.055
7.6397 | 7.0605
7.6416 | 7.0661
7.6404 | 7.0716
7.6404 | 7.0771
7.6404 | 7.0827
7.6397 | 7.0883
7.6416 | 7.0938
7.6423 | 7.0995
7.641 | 7.1051
7.6404 | 7.1106
7.6404 | 7.1162
7.6397 | 7.1217
7.6404 | 7.1272
7.6404 | 7.1328
7.6404 | 7.1384
7.6397 | 7.1439
7.6404 | 7.1495
7.6404 | 7.155
7.6404 | 7.1606
7.641 | 7.1661
7.641 | 7.1717
7.6404 | 7.1772
7.6416 | 7.1828
7.6404 | 7.1883
7.6404 | 7.1939
7.6397 | 7.1995
7.6391 | 7.205
7.6397 | 7.2105
7.6397 | 7.2161
7.6384 | 7.2216
7.6404 | 7.2272
7.6397 | 7.2328
7.6397 | 7.2383
7.6404 | 7.2439
7.6391 | 7.2494
7.6391 | 7.255
7.6397 | 7.2605
7.6391 | 7.2661
7.6397 | 7.2716
7.6378 | 7.2772
7.6378 | 7.2828
7.6378 | 7.2883
7.6391 | 7.2938
7.6384 | 7.2994
7.6384 | 7.3049
7.6391 | 7.3105
7.6378 | 7.3161
7.6378 | 7.3216
7.6378 | 7.3271
7.6384 | 7.3327
7.6397 | 7.3384
7.6378 | 7.3439
7.6391 | 7.3495
7.6372 | 7.355
7.6372 | 7.3606
7.6378 | 7.3662
7.6372 | 7.3717
7.6378 | 7.3772
7.6372 | 7.3829
7.6365 | 7.3883
7.6372 | 7.3939
7.6365 | 7.3995
7.6365 | 7.405
7.6365 | 7.4105
7.6365 | 7.4161
7.6345 | 7.4217
7.6352 | 7.4272
7.6345 | 7.4328
7.6358 | 7.4383
7.6352 | 7.4439
7.6365 | 7.4494
7.6352 | 7.455
7.6345 | 7.4605
7.6333 | 7.4662
7.6345 | 7.4716
7.6352 | 7.4772
7.6339 | 7.4828
7.6339 | 7.4883
7.6339 | 7.4938
7.6326 | 7.4994
7.6333 | 7.505
7.6326 | 7.5105
7.6333 | 7.5161
7.6339 | 7.5216
7.632 | 7.5272
7.632 | 7.5328
7.6326 | 7.5383
7.6313 | 7.5438
7.6313 | 7.5494
7.632 | 7.5549
7.6313 | 7.5605
7.632 | 7.5662
7.632 | 7.5717
7.6307 | 7.5772
7.6307 | 7.5828
7.6294 | 7.5884
7.6294 | 7.5939
7.6294 | 7.5995
7.6288 | 7.6051
7.6294 | 7.6105
7.6288 | 7.6162
7.6282 | 7.6217
7.6288 | 7.6272
7.6275 | 7.6328
7.6275 | 7.6383
7.6263 | 7.6439
7.6263 | 7.6495
7.6269 | 7.655
7.6263 | 7.6605
7.6263 | 7.6661
7.6269 | 7.6716
7.6256 | 7.6772
7.625 | 7.6828
7.6256 | 7.6883
7.6256 | 7.6939
7.6237 | 7.6994
7.6243 | 7.705
7.6231 | 7.7105
7.6217 | 7.7161
7.6231 | 7.7216
7.6223 | 7.7272
7.6223 | 7.7328
7.6217 | 7.7383
7.6198 | 7.7438
7.6204 | 7.7494
7.6192 | 7.7549
7.6185 | 7.7605
7.6198 | 7.7661
7.6185 | 7.7716
7.6185 | 7.7771
7.6179 | 7.7827
7.6185 | 7.7883
7.6172 | 7.7938
7.6179 | 7.7995
7.616 | 7.805
7.6153 | 7.8106
7.6166 | 7.8162
7.6147 | 7.8217
7.6141 | 7.8272
7.6153 | 7.8328
7.6134 | 7.8383
7.6141 | 7.8439
7.6134 | 7.8495
7.6122 | 7.855
7.6128 | 7.8606
7.6128 | 7.8661
7.6115 | 7.8717
7.6115 | 7.8772
7.6115 | 7.8828
7.6096 | 7.8883
7.6096 | 7.8939
7.6082 | 7.8994
7.6089 | 7.905
7.607 | 7.9105
7.6063 | 7.9161
7.6063 | 7.9216
7.6051 | 7.9272
7.6051 | 7.9328
7.6044 | 7.9383
7.6038 | 7.9438
7.6031 | 7.9494
7.6025 | 7.955
7.6012 | 7.9605
7.6012 | 7.9661
7.6 | 7.9716
7.5987 | 7.9771
7.5993 | 7.9827
7.5993 | 7.9883
7.5987 | 7.9938
7.5974 | 7.9994
7.5974 | 8.0049
7.5955 | 8.0105
7.5955 | 8.016
7.5961 | 8.0216
7.5941 | 8.0271
7.5935 | 8.0327
7.5935 | 8.0383
7.5929 | 8.0439
7.591 | 8.0495
7.5903 | 8.055
7.5903 | 8.0606
7.589 | 8.0661
7.5878 | 8.0717
7.5878 | 8.0772
7.5871 | 8.0828
7.5859 | 8.0883
7.5852 | 8.0939
7.5852 | 8.0995
7.5833 | 8.105
7.5821 | 8.1106
7.5821 | 8.1161
7.5813 | 8.1217
7.58 | 8.1272
7.5781 | 8.1328
7.5781 | 8.1383
7.5775 | 8.1439
7.5756 | 8.1494
7.5756 | 8.155
7.5737 | 8.1605
7.573 | 8.1661
7.5724 | 8.1716
7.5705 | 8.1772
7.5699 | 8.1827
7.5699 | 8.1883
7.5692 | 8.1938
7.5679 | 8.1994
7.5659 | 8.205
7.5659 | 8.2105
7.564 | 8.2161
7.5621 | 8.2216
7.5609 | 8.2271
7.5596 | 8.2327
7.5589 | 8.2382
7.5577 | 8.2438
7.5558 | 8.2494
7.5544 | 8.2549
7.5538 | 8.2605
7.5518 | 8.2661
7.5512 | 8.2717
7.5493 | 8.2772
7.5461 | 8.2828
7.5468 | 8.2884
7.5455 | 8.2939
7.5429 | 8.2995
7.5429 | 8.305
7.5409 | 8.3105
7.5377 | 8.3161
7.5377 | 8.3217
7.5365 | 8.3272
7.5352 | 8.3328
7.532 | 8.3383
7.5314 | 8.3439
7.5295 | 8.3494
7.5288 | 8.355
7.5275 | 8.3605
7.5268 | 8.3661
7.5243 | 8.3716
7.5224 | 8.3772
7.5211 | 8.3828
7.5198 | 8.3883
7.5167 | 8.3938
7.5154 | 8.3995
7.5147 | 8.4049
7.5115 | 8.4105
7.5102 | 8.4161
7.5076 | 8.4216
7.5057 | 8.4272
7.5051 | 8.4327
7.5032 | 8.4383
7.5013 | 8.4438
7.4999 | 8.4494
7.4967 | 8.4549
7.4942 | 8.4605
7.4935 | 8.466
7.491 | 8.4716
7.4897 | 8.4771
7.4878 | 8.4827
7.4852 | 8.4882
7.4833 | 8.4938
7.4807 | 8.4994
7.4794 | 8.5049
7.4775 | 8.5104
7.4756 | 8.5161
7.4736 | 8.5217
7.4711 | 8.5272
7.4698 | 8.5328
7.4679 | 8.5383
7.466 | 8.5439
7.4628 | 8.5494
7.4609 | 8.555
7.4582 | 8.5605
7.4576 | 8.5661
7.4538 | 8.5717
7.4512 | 8.5772
7.4493 | 8.5828
7.4461 | 8.5883
7.4435 | 8.5938
7.4416 | 8.5994
7.4397 | 8.605
7.4365 | 8.6105
7.434 | 8.6161
7.4313 | 8.6216
7.4288 | 8.6272
7.4262 | 8.6327
7.4237 | 8.6383
7.4211 | 8.6438
7.4185 | 8.6494
7.4166 | 8.6549
7.4134 | 8.6605
7.4109 | 8.6661
7.4083 | 8.6716
7.4057 | 8.6771
7.4031 | 8.6827
7.3993 | 8.6882
7.3961 | 8.6938
7.3942 | 8.6994
7.3909 | 8.7049
7.3884 | 8.7104
7.3858 | 8.716
7.382 | 8.7216
7.3788 | 8.7271
7.3762 | 8.7327
7.3756 | 8.7383
7.3711 | 8.7439
7.3673 | 8.7494
7.364 | 8.755
7.3615 | 8.7605
7.3583 | 8.7661
7.3538 | 8.7717
7.3506 | 8.7772
7.3486 | 8.7828
7.3448 | 8.7883
7.341 | 8.7939
7.3391 | 8.7994
7.3352 | 8.805
7.3326 | 8.8105
7.3288 | 8.8161
7.3249 | 8.8216
7.323 | 8.8272
7.3198 | 8.8328
7.3154 | 8.8383
7.3128 | 8.8438
7.3095 | 8.8494
7.3044 | 8.8549
7.3013 | 8.8605
7.2973 | 8.8661
7.2942 | 8.8716
7.2916 | 8.8772
7.2878 | 8.8828
7.2845 | 8.8883
7.2813 | 8.8938
7.2762 | 8.8994
7.2737 | 8.9049
7.2698 | 8.9105
7.2647 | 8.916
7.2615 | 8.9216
7.257 | 8.9271
7.2544 | 8.9327
7.25 | 8.9382
7.2455 | 8.9438
7.2422 | 8.9493
7.2371 | 8.9549
7.2346 | 8.9605
7.2314 | 8.966
7.2275 | 8.9717
7.2237 | 8.9772
7.2172 | 8.9828
7.2147 | 8.9883
7.2115 | 8.9939
7.2051 | 8.9995
7.2018 | 9.005
7.198 | 9.0105
7.1929 | 9.0161
7.189 | 9.0216
7.1846 | 9.0272
7.1801 | 9.0328
7.1756 | 9.0383
7.1717 | 9.0438
7.1679 | 9.0494
7.1641 | 9.0549
7.1589 | 9.0605
7.1557 | 9.0661
7.1513 | 9.0716
7.1454 | 9.0771
7.141 | 9.0827
7.1352 | 9.0883
7.132 | 9.0938
7.1269 | 9.0994
7.1223 | 9.1049
7.1166 | 9.1105
7.1134 | 9.1161
7.1096 | 9.1216
7.1032 | 9.1271
7.0987 | 9.1327
7.0941 | 9.1383
7.0884 | 9.1438
7.0827 | 9.1494
7.0788 | 9.1549
7.0743 | 9.1604
7.0699 | 9.166
7.0647 | 9.1716
7.0602 | 9.1771
7.0538 | 9.1827
7.0499 | 9.1882
7.0455 | 9.1938
7.039 | 9.1994
7.0358 | 9.205
7.0288 | 9.2105
7.0243 | 9.2161
7.0179 | 9.2216
7.0134 | 9.2272
7.0076 | 9.2328
7.0012 | 9.2383
6.9974 | 9.2438
6.9929 | 9.2494
6.9852 | 9.255
6.9794 | 9.2605
6.9756 | 9.2661
6.9692 | 9.2716
6.9654 | 9.2772
6.957 | 9.2827
6.9525 | 9.2883
6.9461 | 9.2938
6.9403 | 9.2994
6.934 | 9.3049
6.9294 | 9.3105
6.9231 | 9.3161
6.9172 | 9.3216
6.9115 | 9.3271
6.9063 | 9.3327
6.9 | 9.3382
6.8936 | 9.3438
6.8878 | 9.3494
6.8827 | 9.3549
6.8768 | 9.3605
6.8705 | 9.366
6.8634 | 9.3716
6.8589 | 9.3771
6.8518 | 9.3827
6.8455 | 9.3882
6.841 | 9.3938
6.8345 | 9.3993
6.8269 | 9.4049
6.8205 | 9.4104
6.8154 | 9.416
6.8076 | 9.4215
6.8025 | 9.4271
6.7948 | 9.4327
6.7884 | 9.4382
6.7813 | 9.4438
6.7743 | 9.4494
6.7679 | 9.455
6.7615 | 9.4605
6.7538 | 9.4661
6.7474 | 9.4716
6.741 | 9.4772
6.7333 | 9.4828
6.7275 | 9.4883
6.7205 | 9.4938
6.7134 | 9.4994
6.707 | 9.5049
6.6993 | 9.5105
6.6903 | 9.5161
6.6852 | 9.5216
6.6776 | 9.5271
6.6711 | 9.5327
6.6647 | 9.5383
6.6564 | 9.5438
6.6506 | 9.5494
6.6416 | 9.5549
6.6352 | 9.5605
6.6275 | 9.566
6.6198 | 9.5716
6.6128 | 9.5771
6.6051 | 9.5827
6.5974 | 9.5882
6.5903 | 9.5938
6.5826 | 9.5994
6.5743 | 9.6049
6.5666 | 9.6104
6.5596 | 9.616
6.5506 | 9.6216
6.5436 | 9.6271
6.5339 | 9.6327
6.5268 | 9.6382
6.5198 | 9.6438
6.5115 | 9.6493
6.5019 | 9.6549
6.4948 | 9.6604
6.4865 | 9.666
6.4788 | 9.6716
6.4704 | 9.6772
6.4608 | 9.6828
6.4538 | 9.6883
6.4448 | 9.6938
6.4372 | 9.6994
6.4275 | 9.7049
6.4198 | 9.7105
6.4102 | 9.7161
6.4025 | 9.7216
6.3935 | 9.7272
6.3846 | 9.7327
6.3756 | 9.7383
6.3666 | 9.7438
6.3577 | 9.7494
6.348 | 9.7549
6.3384 | 9.7605
6.3295 | 9.7661
6.3198 | 9.7716
6.3095 | 9.7771
6.3006 | 9.7827
6.291 | 9.7882
6.2807 | 9.7938
6.2717 | 9.7994
6.2602 | 9.8049
6.2512 | 9.8104
6.2429 | 9.816
6.2313 | 9.8216
6.2218 | 9.8271
6.2121 | 9.8327
6.2012 | 9.8383
6.1909 | 9.8438
6.1795 | 9.8494
6.1692 | 9.8549
6.1583 | 9.8604
6.148 | 9.866
6.1378 | 9.8716
6.1256 | 9.8771
6.1134 | 9.8826
6.1 | 9.8882
6.0865 | 9.8938
6.0756 | 9.8993
6.0628 | 9.9049
6.0525 | 9.9104
6.0403 | 9.916
6.0287 | 9.9215
6.0179 | 9.9271
6.0057 | 9.9327
5.9929 | 9.9383
5.9814 | 9.9438
5.9679 | 9.9494
5.9544 | 9.955
5.941 | 9.9605
5.9282 | 9.9661
5.9153 | 9.9716
5.9 | 9.9771
5.8871 | 9.9827
5.8724 | 9.9883
5.8577 | 9.9938
5.8423 | 9.9994
5.8269 | 10.0049
5.8127 | 10.0104
5.7954 | 10.016
5.7788 | 10.0216
5.7589 | 10.0271
5.7359 | 10.0327
5.7147 | 10.0382
5.6955 | 10.0438
5.673 | 10.0493
5.6467 | 10.0549
5.6141 | 10.0605